## simplified
material | rho | cp | k | alpha
Aluminium - Pure | 2.707 | 905 | 237 | 9.61
Aluminium - 99% pure | 2.707 | 905 | 211 | 9.61
Aluminium - Duraluminium (~=4% Cu, 0.5% Mg) | 2.787 | 883 | 164 | 6.66
Aluminium - Alloy 6061-T6 | 2.7 | 896 | 167 | 6.90
Aluminium - Alloy 7075-T6 | 2.8 | 841 | 130 | 5.52
Chromium | 7.19 | 453 | 90 | 2.77
Copper - Pure | 8.954 | 384 | 398 | 11.57
Copper - DS-C15715 | 8.9 | 384 | 365 | 10.7
Copper - Beryllium copper (2.2% Be) | 8.25 | 420 | 103 | 2.97
Brass (30% Zn 70% Cu) | 8.522 | 385 | 109 | 3.32
Bronze (25% Sn 75% Cu) | 8.666 | 343 | 26 | 0.86
Constantan (40% Ni, 60% Cu) | 8.922 | 410 | 22 | 0.61
German Silver (15% Ni , 22% Zn, 63% Cu) | 8.618 | 394 | 25 | 0.73
Gold | 19.32 | 129 | 318 | 12.76
Iron - Pure | 7.897 | 447 | 80 | 2.26
Iron - Cast iron (4% C) | 7.272 | 420 | 52 | 1.70
Steel - AISI 1010 | 7.83 | 434 | 64 | 1.88
Steel - (0.5% C) | 7.833 | 465 | 54 | 1.47
Steel - (1.0% C) | 7.801 | 473 | 43 | 1.17
Steel - (1.5% C) | 7.753 | 486 | 36 | 0.97
Steel - AISI 304 | 8 | 400 | 13.8 | 0.4
Steel - AISI 316 | 8 | 460 | 13.5 | 0.37
Steel - AISI 347 | 8 | 420 | 15 | 0.44
Steel - AISI 410 | 7.7 | 460 | 25 | 0.7
Steel - AISI 446 | 7.5 | 460
Lead | 11.373 | 130 | 35 | 2.34
Magnesium | 1.746 | 1023 | 156 | 8.76
Mercury
Molybdenum | 10.22 | 251 | 138 | 5.38
Nickel - Pure | 8.906 | 445 | 91 | 2.3
Nickel - Alumel | 8.6 | 532
Nickel - Chromel P (10% Cr) | 8.73 | 428
Nickel - Inconel X-750 | 8.51 | 442 | 11.6 | 0.23
Nickel - Nichrome | 8.25 | 448 |  | 0.34
Nickel - Nichrome V | 8.41 | 466 | 10 | 0.26
Platinum | 21.45 | 133 | 71 | 2.5
Silicon | 2.33 | 705.5 | 153 | 9.31
Silver - 99.99% pure | 10.524 | 236 | 427 | 17.19
Silver - 99.9% pure | 10.524 | 236 | 411 | 16.55
Tin | 7.304 | 228 | 67 | 4.17
Titanium - Pure | 4.54 | 523 | 22 | 0.93
Titanium - Ti-6%Al-4%V | 4.43 | 580 | 7.1 | 0.28
Tungsten | 19.35 | 133 | 178 | 6.92
Uranium | 18.7 | 116 | 28 | 1.29
Zinc | 7.144 | 388 | 121 | 4.37

## data_properties
property_name | designation | symbol | units
material
rho | Density | ρ | [kg/m³]
cp | Specific Heat at Constant Pressure | Cp | [kJ/(kg•⁰K)]
k | Thermal Conductivity | k | [W/(m•⁰K)]
alpha | Thermal Diffusivity | α | [m²/s]

## Folha3
Thermal condutivity - k - [W/(m*ºk)]
material | -170 | -100 | 0 | 100 | 200 | 300 | 400 | 600 | 800 | 1000
Aluminium - Pure | 302 | 242 | 236 | 240 | 238 | 234 | 228 | 215 | 95
Aluminium - 99% pure | 220 | 206 | 209
Aluminium - Duraluminium (~=4% Cu, 0.5% Mg) |  | 126 | 164 | 182 | 194
Aluminium - Alloy 6061-T6 |  |  | 166 | 172 | 177 | 180
Aluminium - Alloy 7075-T6 | 76 | 100 | 121 | 137 | 172 | 177
Chromium | 158 | 120 | 95 | 88 | 85 | 82 | 77 | 69 | 64
Copper - Pure | 483 | 420 | 401 | 391 | 389 | 384 | 378 | 366 | 352
Copper - DS-C15715 |  |  | 367 | 355 | 345 | 335 | 320
Copper - Beryllium copper (2.2% Be) |  |  |  | 117
Brass (30% Zn 70% Cu) | 73 | 89 | 106 | 133 | 143 | 146 | 147
Bronze (25% Sn 75% Cu)
Constantan (40% Ni, 60% Cu) | 17 | 19 | 22 | 26 | 35
German Silver (15% Ni , 22% Zn, 63% Cu) | 18 | 19 | 24 | 31 | 40 | 45 | 48
Gold | 327 | 324 | 319 | 313 | 306 | 299 | 293 | 279 | 264 | 249
Iron - Pure | 132 | 98 | 84 | 72 | 63 | 56 | 50 | 39 | 30 | 29.5
Iron - Cast iron (4% C)
Steel - AISI 1010 |  | 70 | 65 | 61 | 55 | 50 | 45 | 36 | 29
Steel - (0.5% C) |  |  | 55 | 52 | 48 | 45 | 42 | 35 | 31 | 29
Steel - (1.0% C) |  |  | 43 | 43 | 42 | 40 | 36 | 33 | 29 | 28
Steel - (1.5% C) |  |  | 36 | 36 | 36 | 35 | 33 | 31 | 28 | 28
Steel - AISI 304 |  |  |  | 15 | 17 | 19 | 21 | 25
Steel - AISI 316 |  | 12 |  | 15 | 16 | 17 | 19 | 21 | 24 | 26
Steel - AISI 347 |  | 13 |  | 16 | 18 | 19 | 20 | 23 | 26 | 28
Steel - AISI 410 |  |  |  | 25 | 26 | 27 | 27 | 28
Steel - AISI 446 |  |  |  | 18 | 19 | 19 | 20 | 21 | 22
Lead | 40 | 37 | 36 | 34 | 33 | 32 | 17 | 20
Magnesium | 169 | 160 | 157 | 154 | 152 | 150 | 146 | 145 | 89
Mercury | 32 | 30 | 7.8
Molybdenum | 175 | 146 | 139 | 135 | 131 | 127 | 123 | 116 | 109 | 103
Nickel - Pure | 156 | 114 | 94 | 83 | 74 | 67 | 64 | 69 | 73 | 78
Nickel - Alumel |  |  |  | 30 | 32 | 35 | 38
Nickel - Chromel P (10% Cr) |  |  |  | 19 | 21 | 23 | 25
Nickel - Inconel X-750 | 8.8 | 10.6 | 11.3 | 13 | 14.7 | 16 | 18.3 | 21.8 | 25.3 | 29
Nickel - Nichrome |  |  |  | 13 | 15 | 16 | 18
Nickel - Nichrome V |  |  |  | 11 | 13 | 15 | 17 | 20 | 24
Platinum | 78 | 73 | 72 | 72 | 72 | 73 | 74 | 77 | 80 | 84
Silicon | 856 | 342 | 168 | 112 | 82 | 66 | 54 | 38 | 29 | 25
Silver - 99.99% pure | 449 | 431 | 428 | 422 | 417 | 409 | 401 | 386 | 370 | 176
Silver - 99.9% pure |  | 422 | 405 |  | 373 | 367 | 364
Tin | 85 | 76 | 68 | 63 | 60 | 32 | 34 | 38
Titanium - Pure | 31 | 26 | 22 | 21 | 20 | 20 | 19 | 21 | 21 | 22
Titanium - Ti-6%Al-4%V |  |  |  | 7.8 | 8.8 | 10 | 12
Tungsten | 235 | 223 | 182 | 166 | 153 | 141 | 134 | 125 | 122 | 114
Uranium | 22 | 24 | 27 | 29 | 31 | 33 | 36 | 41 | 46
Zinc | 124 | 122 | 122 | 117 | 110 | 106 | 100 | 60